## Bounce MB手动点胶作业指导书
| Bounce USB Epoxy Instruction |  |  |  |  | WHM-ENG-BOUNCE-041
Model type | Bounce | Made:Chen Yuzhi Aduit:Yang Wen Approve:Ni Yaquan |  | Ver: | V1.0 | Date | 2016/4/6
作业条件: Operating condition | 手动点胶机、烘烤炉、点胶过炉载具
Tool & Material |  |  | Example
Epoxy dispenser, Balance, Wrist strap, 0.9mm pin and Loctite E01072
Procedure
1.Put on the wrist strap. 2.Loctite E01072 should be preheated for 4 hrs before use and it'll be expired in 30 days. In the backup glue area, only E01072 can be seen (see figure.1) 3.Use 0.9mm pin for epoxy addition. 4.Before epoxy addition, make sure the gas pressure is 0.6Mpa. Adjust the set time to keep the epoxy amout is between 8.0±0.5mg (use balance to validate) 5.Only red dash line area shown in figure 4 needs epoxy addition. 6.Technician should check parameters of epoxy dispenser every 3 hrs. 7.If gas pressure & pin are both good while abnormal dispensing is observed, operators should inform technician timely.
Notice
1.For each piece, step on the pedal of dispenser just for one time and the epoxy will come out automatically. 2.Operators should clean epoxy that comes out of the area shown in figure 4.
USB PIN胶点胶区域
过炉固化后效果图
图4

## 文件修订履历
文件修订履历 DOCUMENT AMENDMENT HISTORY | [6 empty] | 文件编号 Document NO |  | WHM-ENG-BOUNCE-041
|  |  | 文件名称 Doc Name | Bounce MB 手动点胶作业指导书 |  | 发放人/日期 Provider/Date |  | 签收人/日期 Receiver/Date
序号 No. | 修订日期 Date | 文件版本 Rev | 修订及更改内容 Details |  | 编制人 Owner | 生产 批准 Product Approve | 品质 批准 Quality Approve | 工程 批准 Engineering Approve |  | XX 批准 XX Approve
1 | 2016-04-06 | 1 | 初版发行 |  | 陈育智 | 鲁静 | 宋元春 | 倪亚泉 |  | 无
记录编号：WHM-QA-QR-109 记录版本：1.3